## NZWTA - Testings
WILFIELD LTD Group: CORRIEDALE RAM HOGGETS
Average | 25.3 | 72.6 | 4.7 | 18.7 | 15.9 | 63.9
Mean Fibre Diameter by Laserscan
Tag | MFD | Yield | StDev | CofV | % >30 | Curv
501 | 24.4 | 74.5 | 4.9 | 19.9 | 13 | 69
504 | 27.6 | 74.1 | 5.2 | 18.7 | 31.2 | 51.2
507 | 24.8 | 72.9 | 4.8 | 19.3 | 12.5 | 64.4
511 | 26.6 | 82.7 | 4.9 | 18.3 | 22.25 | 39.7
514 | 25.1 | 74.6 | 4.9 | 19.4 | 14.6 | 55.7
516 | 27.6 | 79.8 | 5 | 18.3 | 30.8 | 46.8
519 | 25.5 | 74.5 | 5 | 19.6 | 17.3 | 67.6
520 | 29.6 | 74.4 | 4.8 | 16.1 | 47.7 | 66.8
526 | 24.2 | 78.6 | 4.9 | 20.3 | 9.25 | 69.6
528 | 27.4 | 75.4 | 5.3 | 19.3 | 28.6 | 50.9
530 | 26.4 | 73.4 | 4.4 | 16.9 | 16.6 | 80.3
544 | 22.8 | 72.3 | 3.8 | 16.8 | 3.35 | 55.7
547 | 23.8 | 60.7 | 4.9 | 20.6 | 10.1 | 42.2
551 | 23.7 | 70.4 | 5.1 | 21.7 | 10.85 | 66.4
563 | 23.1 | 72.3 | 4.6 | 19.7 | 5.45 | 70.6
564 | 21.6 | 68.3 | 4.3 | 19.7 | 1.85 | 76.6
570 | 25.8 | 68.3 | 5 | 19.3 | 19.45 | 73.2
571 | 25.3 | 66.7 | 4.5 | 17.9 | 13.45 | 90.6
579 | 30.4 | 71.2 | 4.2 | 13.9 | 50.8 | 52.9
580 | 26 | 75.8 | 5.1 | 19.8 | 13.45 | 68.5
588 | 23 | 67.4 | 4 | 17.5 | 3.85 | 71.5
589 | 27.4 | 63.2 | 5.1 | 18.6 | 30.75 | 97.6
604 | 25.6 | 78.1 | 5.5 | 21.3 | 15.95 | 64.7
605 | 26.8 | 76.1 | 5.5 | 20.6 | 25.5 | 57.9
608 | 26 | 73.4 | 4.1 | 15.6 | 14.3 | 68.3
610 | 22.2 | 74.8 | 4 | 18.2 | 3.2 | 48.1
614 | 26.8 | 70.5 | 4.3 | 15.9 | 19.55 | 66.4
619 | 28 | 67.9 | 4.3 | 15.5 | 29.95 | 60.2
636 | 25.9 | 61.3 | 4.2 | 16 | 13.05 | 77.7
637 | 25.2 | 70.5 | 4.9 | 19.3 | 16.7 | 62.9
641 | 24.3 | 71.7 | 4.4 | 18.2 | 6.9 | 65.8
642 | 26.6 | 65.7 | 4.1 | 15.5 | 20 | 90.5
645 | 23.7 | 63.7 | 4.3 | 18 | 7 | 75
646 | 23.6 | 64.8 | 3.5 | 15 | 2.3 | 91.1
653 | 22.8 | 66.8 | 3.9 | 17 | 2.7 | 69.4
656 | 22.7 | 67.4 | 3.2 | 14.3 | 1.4 | 78.5
658 | 23.1 | 74 | 4.3 | 18.6 | 4.6 | 64.1
664 | 27.6 | 66.2 | 4.6 | 16.5 | 25.95 | 61.6
667 | 26.5 | 69.3 | 5 | 19 | 23.25 | 53
668 | 24.9 | 75 | 4.3 | 17.2 | 10.5 | 43.1
671 | 26 | 73 | 4.4 | 16.7 | 14.85 | 56.6
674 | 21.3 | 79.2 | 4.8 | 22.6 | 3.9 | 71.4
675 | 27.6 | 64.5 | 5 | 18.2 | 28.85 | 84
676 | 26.2 | 69 | 4.3 | 16.2 | 17.45 | 53.6
677 | 25.2 | 69.1 | 3.8 | 15.2 | 9.2 | 65.3
679 | 27.5 | 76.1 | 5.3 | 19.3 | 30.25 | 56.8
685 | 25.6 | 81.2 | 5.4 | 21 | 19.1 | 56.6
691 | 23.8 | 69.5 | 4.5 | 18.9 | 8.1 | 84.2
697 | 26.7 | 74.4 | 5.1 | 18.9 | 22.4 | 64.8
698 | 25.2 | 71.3 | 4.9 | 19.5 | 13.95 | 56.3
699 | 27 | 82.2 | 4.4 | 16.3 | 22.2 | 38.7
700 | 22.6 | 74.8 | 4.4 | 19.3 | 4.35 | 73.2
701 | 26 | 66.8 | 4.9 | 18.7 | 18 | 59.8
705 | 24.8 | 69.3 | 4 | 16.3 | 7.95 | 95.9
707 | 23 | 76.4 | 3.8 | 16.4 | 3.75 | 57
711 | 24.4 | 70.1 | 5.2 | 21.2 | 14.75 | 48.7
714 | 25.5 | 69.5 | 5.2 | 20.5 | 16.45 | 71.1
715 | 28.1 | 81.1 | 5.8 | 20.7 | 36.45 | 43.6
721 | 25.4 | 80.4 | 5 | 19.6 | 13.6 | 65.3
723 | 29.5 | 62.6 | 5.7 | 19.3 | 39.15 | 58.3
728 | 24.1 | 81.6 | 4.6 | 19.1 | 6.85 | 77.4
730 | 23.1 | 78 | 4.8 | 20.8 | 4.5 | 56.4
731 | 26.6 | 72.6 | 5.7 | 21.5 | 27 | 60.4
735 | 25.7 | 77.8 | 5.5 | 21.6 | 17.15 | 63.7
739 | 23.8 | 68.9 | 3.7 | 15.6 | 5.5 | 65.1
763 | 25.2 | 67.9 | 4.5 | 17.9 | 13.3 | 66.3
766 | 26.2 | 73.8 | 4.2 | 16.2 | 16.8 | 58.8
767 | 26.7 | 69.3 | 4.4 | 16.5 | 20.35 | 64.2
769 | 28.7 | 62.2 | 5.4 | 18.9 | 38.05 | 77.7
771 | 27 | 78.8 | 4.8 | 17.7 | 23.1 | 47.2
772 | 25.1 | 65.9 | 4.3 | 17.1 | 12.9 | 84.7
778 | 25.5 | 75.9 | 4.6 | 17.8 | 15.25 | 55
781 | 24.9 | 63.1 | 4.8 | 19.2 | 13.9 | 88.4
783 | 22.3 | 62.6 | 4.5 | 20.4 | 4.85 | 66.8
785 | 22.4 | 74 | 4.7 | 21.2 | 5.6 | 67.5
788 | 27.5 | 79.9 | 6 | 21.9 | 32.15 | 56.7
791 | 26.4 | 71.9 | 3.9 | 14.8 | 14.7 | 64.9
792 | 27.9 | 78.6 | 5.6 | 20 | 33.85 | 60
799 | 24 | 75.8 | 5.1 | 21 | 9.75 | 54
800 | 22.8 | 82.2 | 5.3 | 23.1 | 7.3 | 57
805 | 22 | 65.5 | 4.2 | 19.3 | 2.75 | 69.7
806 | 24.4 | 75.9 | 5 | 20.4 | 12.65 | 64.3
808 | 27.3 | 72.3 | 4.5 | 16.5 | 25.75 | 58
816 | 23.6 | 74.8 | 5.1 | 21.6 | 8.85 | 53.2
817 | 25.6 | 72.4 | 3.8 | 14.6 | 11.3 | 61.3
822 | 23.7 | 81.4 | 6.2 | 26.1 | 14.75 | 63.8
826 | 25.8 | 69.7 | 3.2 | 12.6 | 8.35 | 70.7
827 | 25 | 74.1 | 4.3 | 17.4 | 12.1 | 60.3
828 | 25.1 | 79.8 | 4.7 | 18.8 | 12.75 | 43.1
829 | 26.4 | 73.1 | 4.7 | 17.8 | 21.2 | 57.9
830 | 24.4 | 68.7 | 4.5 | 18.6 | 10.65 | 72
834 | 21.6 | 71.9 | 4 | 18.4 | 1.6 | 67.2
838 | 24.7 | 69.4 | 4.4 | 17.9 | 10.45 | 54.5
845 | 27.6 | 83.2 | 5.1 | 18.5 | 29.6 | 67.8
853 | 25.4 | 68.1 | 4.9 | 19.4 | 15.2 | 84.7
855 | 22.6 | 72.1 | 3.8 | 16.7 | 2.7 | 65.5
858 | 26.3 | 66.1 | 5 | 19 | 22.55 | 60.7
870 | 26.5 | 80.6 | 6.3 | 23.8 | 21.45 | 80.6
873 | 27.4 | 71.1 | 5.3 | 19.4 | 26.4 | 51.8
882 | 26.7 | 67.4 | 4.1 | 15.2 | 17.25 | 60.1
883 | 26.9 | 77.1 | 5 | 18.5 | 27.3 | 66.9
886 | 23 | 67.3 | 4.3 | 18.8 | 5.3 | 69.3
901 | 22.9 | 71.3 | 4.2 | 18.4 | 4.3 | 58.4
902 | 24.4 | 79.8 | 4.8 | 19.8 | 11.75 | 54.7
903 | 27.2 | 76.8 | 5 | 18.5 | 26.5 | 56.1
916 | 27.4 | 64.2 | 5.4 | 19.7 | 29.75 | 71.5
927 | 26.7 | 73.2 | 4.3 | 16 | 19.45 | 54.7
934 | 24.6 | 71.3 | 4 | 16.3 | 7.95 | 57.1
938 | 25.5 | 70.2 | 4.3 | 17 | 13.75 | 56
941 | 26.2 | 77.5 | 4.1 | 15.6 | 15.1 | 55.1
945 | 26.7 | 76.6 | 5 | 18.7 | 19.15 | 65.4
950 | 25.6 | 69.8 | 5.6 | 21.8 | 21.2 | 61.9
955 | 25.1 | 70 | 4.5 | 17.9 | 12.75 | 58.5
964 | 25 | 74.4 | 4.7 | 18.8 | 12.75 | 61.3
965 | 25.9 | 78.3 | 4.3 | 16.4 | 14.55 | 56.6
967 | 24.4 | 66 | 4.8 | 19.5 | 10.75 | 81.1
971 | 26.2 | 67.3 | 4.8 | 18.2 | 20.75 | 60.7
975 | 24.6 | 69.5 | 5.9 | 24 | 14.9 | 62.5
977 | 24.6 | 74.6 | 5 | 20.4 | 12.25 | 59.7
978 | 24.2 | 72.6 | 4.4 | 18.1 | 8.2 | 56.1
984 | 24.7 | 70.2 | 4.9 | 19.7 | 11.15 | 62.7
988 | 24.6 | 70.9 | 5.3 | 21.4 | 12.75 | 67.6
997 | 25.4 | 74.1 | 5.2 | 20.6 | 17.95 | 66
1000 | 25.6 | 63.1 | 4.9 | 19.2 | 16.15 | 58.2
1007 | 22.6 | 74.5 | 4.2 | 18.7 | 4.2 | 66
1011 | 22.9 | 71.4 | 4.3 | 18.8 | 3.7 | 55.1
1015 | 22.9 | 70.1 | 4 | 17.3 | 3.85 | 82.2
1022 | 22.7 | 76.1 | 3.8 | 16.9 | 3.1 | 59.2
1030 | 23.3 | 76 | 3.6 | 15.6 | 2.25 | 69.8
1031 | 24.5 | 70.3 | 4.6 | 18.7 | 10.7 | 54
1037 | 23.4 | 67.9 | 4.4 | 18.8 | 7.55 | 53.2
1046 | 23.3 | 76.6 | 4.2 | 18.2 | 5.85 | 65.3
1049 | 25.1 | 72 | 5.4 | 21.5 | 12.8 | 73
1051 | 23.5 | 67.7 | 3.8 | 16.1 | 5.1 | 66.2
1052 | 26.1 | 70.4 | 5.4 | 20.5 | 22.55 | 64.9
1058 | 26.9 | 73.3 | 5.4 | 20 | 27.4 | 57.7
1059 | 22.5 | 69.7 | 4.1 | 18.2 | 2 | 68
1061 | 23.1 | 77.8 | 5 | 21.6 | 7 | 61.7
1063 | 26.6 | 83.5 | 4.9 | 18.2 | 23.65 | 66.8
1067 | 23.2 | 81.1 | 5 | 21.5 | 6.85 | 69.1
1088 | 25.1 | 78.4 | 4.4 | 17.6 | 13.2 | 44.8
1089 | 25.7 | 74 | 4.4 | 17.1 | 15.95 | 47.5
1096 | 24.5 | 67.8 | 5.5 | 22.3 | 14.15 | 67.5
1099 | 23.6 | 73.9 | 4.1 | 17.3 | 6.25 | 61.1
1104 | 27.2 | 79.1 | 4.5 | 16.5 | 24.2 | 59.5
1107 | 25.2 | 71.4 | 4.8 | 18.9 | 15.05 | 59.7
1145 | 24.4 | 61.8 | 3.8 | 15.8 | 6.7 | 62.9
1154 | 21.7 | 83.4 | 4.2 | 19.3 | 2.35 | 55.2
1155 | 23.4 | 73 | 4.9 | 20.8 | 8.55 | 63.8
1158 | 24.7 | 65.1 | 4.4 | 17.9 | 11.5 | 63.2
1159 | 23.3 | 64.9 | 5.2 | 22.3 | 8.6 | 71
1161 | 21.8 | 70.3 | 4.6 | 21.1 | 3.05 | 51.7
1162 | 27.6 | 74.5 | 5.1 | 18.5 | 26.9 | 79.1
1163 | 25.6 | 67.6 | 4.6 | 18 | 15.05 | 79
1172 | 26.8 | 72.4 | 4 | 14.9 | 19.8 | 72.5
1174 | 26.4 | 76.2 | 5.5 | 20.8 | 26.7 | 52.7
1180 | 26.7 | 73.5 | 5.8 | 21.6 | 26.45 | 64.7
1182 | 27.4 | 73.7 | 4.3 | 15.7 | 25.75 | 62.7
1183 | 25.2 | 74.3 | 4.8 | 19.2 | 14.6 | 67.4
1184 | 30.2 | 74.3 | 6 | 19.9 | 50.15 | 80
1185 | 26.2 | 72 | 4.7 | 17.9 | 17 | 58.7
1186 | 26.1 | 79.4 | 4.2 | 16.2 | 18.05 | 60.3
1190 | 25.9 | 81.3 | 5.8 | 22.4 | 18.75 | 55.6
1193 | 27.1 | 70.1 | 5.2 | 19.1 | 28.65 | 72.2
1195 | 26.1 | 72.1 | 4.1 | 15.7 | 14 | 47.4
1207 | 25.1 | 73.7 | 4.9 | 19.6 | 15.25 | 68.8
1210 | 26.1 | 77.8 | 5 | 19 | 20.75 | 69.6
1215 | 27.2 | 68.9 | 4.4 | 16.3 | 25.55 | 69.8
1216 | 27.1 | 72.3 | 5.8 | 21.6 | 24.65 | 47.8
1217 | 27.9 | 70.5 | 4.9 | 17.4 | 32.25 | 67.1
1221 | 24 | 70.2 | 4.5 | 18.9 | 9.35 | 66.4
1222 | 24.3 | 76.2 | 4.9 | 20.1 | 9.05 | 57.1
1227 | 25.7 | 82.9 | 5.1 | 19.9 | 18.95 | 46.4
1229 | 27.3 | 68.8 | 5.2 | 19.2 | 26.65 | 80.3
1230 | 26.6 | 64.6 | 4.9 | 18.4 | 20.2 | 68.1
1232 | 25.9 | 67.2 | 4.7 | 18.2 | 17.7 | 79.6
1233 | 26.4 | 74.6 | 4.4 | 16.7 | 19.3 | 58.7
1243 | 26 | 78.7 | 4.8 | 18.5 | 19.3 | 33.4
1250 | 25.9 | 79.8 | 4.4 | 17.1 | 17.65 | 63.8
1251 | 27.2 | 76.7 | 5.1 | 18.9 | 27.9 | 65.4
1255 | 24.8 | 75.6 | 4.3 | 17.5 | 10.05 | 82.8
1257 | 26.3 | 71.4 | 4.6 | 17.3 | 18.45 | 75.4
1261 | 23.9 | 73.1 | 4.6 | 19.4 | 8.8 | 45.5
1263 | 25.4 | 66.6 | 5.7 | 22.3 | 21.55 | 60.7
1266 | 25 | 62.8 | 5.7 | 22.7 | 18.05 | 77.1
1267 | 25.4 | 76.4 | 4.9 | 19.4 | 15.75 | 55.8
1273 | 27 | 80.6 | 7.6 | 28.2 | 27.65 | 60.7
1277 | 26.8 | 63.9 | 3.8 | 14.1 | 17.75 | 68
1289 | 25.7 | 77 | 5 | 19.4 | 17.7 | 73.8
1290 | 27.8 | 73 | 4.9 | 17.5 | 30.9 | 67.7
1291 | 27.2 | 69.8 | 4.4 | 16.1 | 25.35 | 74.3
1292 | 26.2 | 69.8 | 5.2 | 19.9 | 21.75 | 73.6
1293 | 24.3 | 63.8 | 6.2 | 25.4 | 17.65 | 78.7
1303 | 25.5 | 80.3 | 4.3 | 16.7 | 13.75 | 72.9
1304 | 25.4 | 78.8 | 4.5 | 17.6 | 12.75 | 48.9
1317 | 26.8 | 66.5 | 5.8 | 21.6 | 27.45 | 72.4
1326 | 23.5 | 65 | 5.9 | 24.9 | 13.6 | 55.5
1327 | 27.2 | 77.5 | 5.8 | 21.2 | 30.3 | 46.3
1330 | 29 | 70.8 | 5 | 17.3 | 39 | 69
1331 | 26.7 | 68.7 | 5.6 | 21 | 23.25 | 69.4
1334 | 25.9 | 80 | 5 | 19.2 | 20.2 | 59.4
1340 | 27.6 | 65.9 | 4.6 | 16.5 | 29.05 | 67.2
1348 | 29.5 | 79.5 | 5.1 | 17.3 | 45.45 | 61.6
1352 | 24.2 | 76.6 | 4.3 | 17.7 | 7.65 | 66
1355 | 24.4 | 61.9 | 4.1 | 16.7 | 8 | 57.2
1357 | 27.9 | 74.5 | 4.3 | 15.6 | 27.8 | 65.1
1361 | 26.6 | 71.7 | 5.1 | 19 | 25 | 66.5
1362 | 28 | 66.4 | 5.9 | 21 | 32.9 | 67.8
1363 | 23.7 | 77.1 | 5.1 | 21.5 | 10.15 | 72
1372 | 24 | 71.2 | 4.8 | 20.1 | 11.6 | 60.8
1373 | 23.5 | 78.7 | 4.8 | 20.5 | 6.2 | 67.6
1380 | 27.4 | 82.5 | 5.4 | 19.5 | 29.85 | 44.3
1381 | 27.3 | 73.8 | 5.4 | 19.9 | 21.7 | 66
1386 | 24.2 | 74.6 | 4.7 | 19.2 | 9.4 | 62
1388 | 27 | 72 | 4.4 | 16.5 | 21.15 | 74.4
1392 | 26.1 | 78.7 | 5.2 | 20 | 23.55 | 50
1397 | 22.8 | 67.5 | 4.4 | 19.5 | 5.35 | 68.1
1399 | 24.2 | 75.6 | 4.5 | 18.7 | 10.45 | 36.4
1402 | 25.5 | 70.4 | 4.9 | 19.2 | 16.45 | 55.4
1406 | 24.7 | 70.8 | 5.1 | 20.7 | 15.95 | 57.6
1408 | 27.2 | 75.8 | 4.7 | 17.3 | 25 | 57.9
1416 | 26 | 68.5 | 4.8 | 18.6 | 20.7 | 58.1
1419 | 22.6 | 70.9 | 4.3 | 19 | 4.1 | 60.6
1435 | 23.9 | 67.3 | 4.7 | 19.8 | 9.4 | 62.4
1438 | 24.4 | 82.7 | 5.4 | 22.1 | 11.8 | 53.4
1442 | 26.4 | 78.9 | 4.5 | 16.9 | 19.8 | 42.1
1443 | 22.4 | 72.4 | 3.9 | 17.4 | 2.5 | 83.8
1445 | 24.8 | 62.2 | 4.8 | 19.3 | 13.25 | 63.5
1453 | 27.9 | 66.3 | 4.6 | 16.6 | 28.45 | 69.3
1454 | 24.3 | 71.8 | 5.6 | 23 | 16.05 | 59.2
1457 | 24.8 | 73.4 | 3.9 | 15.5 | 8.5 | 74.1
1465 | 21.2 | 70.4 | 4.2 | 19.9 | 2.55 | 67.7
1466 | 24.2 | 79.1 | 4.5 | 18.5 | 9.65 | 51.1
1468 | 23.8 | 73.8 | 4.1 | 17.2 | 5.1 | 55.8
1470 | 24.2 | 70.8 | 5.5 | 22.7 | 14.95 | 66.1
1475 | 23.6 | 68.2 | 4.1 | 17.4 | 6.1 | 71
1480 | 23.8 | 70.2 | 4.1 | 17.3 | 5.9 | 75.4
1486 | 24.9 | 70.9 | 4.9 | 19.6 | 13.05 | 83.2
1487 | 26.8 | 75.1 | 5.2 | 19.4 | 28.05 | 64.7
1490 | 23.1 | 75.3 | 4.9 | 21.3 | 8.5 | 62.4
1494 | 25.7 | 77.3 | 5.5 | 21.3 | 22.95 | 51.2
1501 | 24.5 | 75.8 | 5.5 | 22.3 | 16.6 | 65.6
1505 | 25.8 | 70.8 | 4 | 15.7 | 12.25 | 54
1507 | 25.1 | 73.4 | 4.8 | 19.2 | 15.4 | 68
1509 | 25.3 | 63.5 | 5.9 | 23.3 | 19.8 | 68.5
1510 | 23.7 | 72.2 | 4.3 | 18.1 | 5.75 | 74.4
1513 | 24.1 | 77.6 | 3.8 | 15.8 | 5.9 | 49.5
1521 | 25.5 | 66 | 3.8 | 14.7 | 11.25 | 62.3
1523 | 23.4 | 77 | 4.5 | 19.3 | 7.5 | 64
1528 | 24.1 | 71.9 | 5.5 | 22.7 | 11.4 | 62.4
1530 | 25.2 | 81.9 | 4.8 | 19.2 | 16.6 | 60.3
1532 | 26.8 | 70.3 | 4.9 | 18.3 | 21.9 | 81.5
1537 | 23.1 | 61.1 | 4 | 17.5 | 6.35 | 49.6
1539 | 23.5 | 77.9 | 4 | 17 | 5.95 | 62.6
1541 | 26.2 | 76.1 | 5 | 19 | 21.1 | 52.5
1545 | 23.8 | 71.3 | 4.6 | 19.1 | 7.15 | 56.2
1547 | 25.4 | 71.5 | 5.6 | 22.1 | 20 | 80.6
1549 | 25 | 78.7 | 4.2 | 16.9 | 9.3 | 73.9
1554 | 22.3 | 70.6 | 3.3 | 14.9 | 1.3 | 67.9
1558 | 23.3 | 69.1 | 3.7 | 16 | 3.35 | 80.3
1559 | 24.8 | 70.6 | 4 | 15.9 | 8 | 61.9
1561 | 20.9 | 65.4 | 4 | 19 | 2.3 | 86.2
1563 | 24.4 | 78.9 | 3.8 | 15.8 | 7.4 | 43.3
1566 | 27.1 | 77.2 | 4.8 | 17.7 | 25.35 | 66.1
1568 | 28.5 | 66.9 | 5.7 | 20 | 38.2 | 81.6
1574 | 23.8 | 73.2 | 4.4 | 18.5 | 7.7 | 68.6
1578 | 21.2 | 67.9 | 4 | 18.8 | 1.7 | 73.5
1579 | 27.3 | 77 | 5 | 18.5 | 27.25 | 71.9
1585 | 24.9 | 71.2 | 4.1 | 16.5 | 8.7 | 47.6
1586 | 25.3 | 77.1 | 5.1 | 20 | 16.7 | 63.9
1589 | 26.7 | 71.5 | 5.1 | 19.1 | 17.35 | 76.1
1596 | 26.2 | 76.7 | 5.7 | 21.7 | 22.05 | 49.8
1601 | 26.9 | 81.2 | 4.9 | 18.1 | 26.55 | 50.5
1602 | 25.9 | 74.8 | 4.1 | 16 | 13.35 | 76.5
1604 | 24.8 | 69.2 | 4 | 16.1 | 7.4 | 62.8